## sheet1
Voltage [mV] | Current [mA] | Power [mW] | Isc [mA] | Voc [mV] | Vmpp [mV] | Impp [mA] | Pmpp [mW] | FF | Rp [kOhm] | Rs [Ohm] | Eta [%] | Jsc [mA/cm²] | Flashtime [ms] | Voltage 2 [mV] | Current 2 [mA] | Power 2 [mW] | Isc 2 [mA] | Vmpp 2 [mV] | Impp 2 [mA] | Pmpp 2 [mW] | Intensity [W/m²] | Start Voltage [V] | End Voltage [V] | Max Current [A] | Measurement Steps | Trigger Delay [ms] | Delay Between Sweep Steps [ms] | Aperture [ms] | AM1.5G | Spectral Flux Density [W/m²]
-499.999 | 133.992 | -66.995866 | 134.081 | 621.565311 | 516.981 | 126.926 | 65.61833 | 0.787356 | -5.799969 | 0 | 16.404583 | 33.52025 | 1000 |  |  |  | 0 | 0 | 0 | 0 | 750.642779 | -0.5 | 2 | 0.5 | 500 | 30 | 1 | 1 | 330 | 0
-495.038 | 133.99 | -66.330142 | [26 empty] | 332.96875 | 2e-05
-490.026 | 133.992 | -65.659564 | [26 empty] | 335.9375 | 3.2e-05
-485.018 | 133.996 | -64.990472 | [26 empty] | 338.90625 | 1.7e-05
-480.012 | 134.006 | -64.324488 | [26 empty] | 341.875 | 1.5e-05
-475.001 | 134.003 | -63.651559 | [26 empty] | 344.84375 | 3e-05
-469.992 | 134.013 | -62.985038 | [26 empty] | 347.8125 | 2.3e-05
-464.977 | 134.016 | -62.314358 | [26 empty] | 350.78125 | 3.4e-05
-459.969 | 134.02 | -61.645045 | [26 empty] | 353.75 | 0.04602
-454.962 | 134.026 | -60.976737 | [26 empty] | 356.71875 | 0.116913
-449.948 | 134.026 | -60.304731 | [26 empty] | 359.6875 | 0.26376
-444.942 | 134.032 | -59.636466 | [26 empty] | 362.65625 | 0.63196
-439.933 | 134.034 | -58.96598 | [26 empty] | 365.625 | 1.173778
-434.92 | 134.028 | -58.291458 | [26 empty] | 368.59375 | 1.659569
-429.908 | 134.029 | -57.620139 | [26 empty] | 371.5625 | 1.471398
-424.903 | 134.031 | -56.950174 | [26 empty] | 374.53125 | 1.144256
-419.89 | 134.038 | -56.281216 | [26 empty] | 377.5 | 0.941398
-414.877 | 134.043 | -55.611358 | [26 empty] | 380.46875 | 0.883774
-409.872 | 134.044 | -54.940882 | [26 empty] | 383.4375 | 0.819556
-404.858 | 134.047 | -54.27 | [26 empty] | 386.40625 | 0.963682
-399.85 | 134.045 | -53.597893 | [26 empty] | 389.375 | 1.047952
-394.84 | 134.047 | -52.927117 | [26 empty] | 392.34375 | 0.857537
-389.833 | 134.043 | -52.254385 | [26 empty] | 395.3125 | 0.642044
-384.823 | 134.05 | -51.585523 | [26 empty] | 398.28125 | 0.569108
-379.803 | 134.055 | -50.914491 | [26 empty] | 401.25 | 0.613237
-374.799 | 134.056 | -50.244055 | [26 empty] | 404.21875 | 0.770564
-369.788 | 134.063 | -49.574889 | [26 empty] | 407.1875 | 1.014361
-364.781 | 134.073 | -48.907283 | [26 empty] | 410.15625 | 1.236746
-359.767 | 134.072 | -48.234681 | [26 empty] | 413.125 | 1.421
-354.761 | 134.069 | -47.562453 | [26 empty] | 416.09375 | 1.419243
-349.746 | 134.074 | -46.891845 | [26 empty] | 419.0625 | 1.229312
-344.737 | 134.073 | -46.219924 | [26 empty] | 422.03125 | 0.963946
-339.724 | 134.069 | -45.546457 | [26 empty] | 425 | 0.848425
-334.715 | 134.069 | -44.874905 | [26 empty] | 427.96875 | 0.837764
-329.711 | 134.072 | -44.205013 | [26 empty] | 430.9375 | 0.872401
-324.698 | 134.072 | -43.53291 | [26 empty] | 433.90625 | 0.989622
-319.69 | 134.078 | -42.863396 | [26 empty] | 436.875 | 1.194151
-314.678 | 134.072 | -42.189509 | [26 empty] | 439.84375 | 1.434436
-309.672 | 134.067 | -41.516796 | [26 empty] | 442.8125 | 1.64187
-304.658 | 134.074 | -40.846717 | [26 empty] | 445.78125 | 1.634683
-299.65 | 134.072 | -40.174675 | [26 empty] | 448.75 | 1.379376
-294.647 | 134.075 | -39.504797 | [26 empty] | 451.71875 | 1.144549
-289.631 | 134.071 | -38.831118 | [26 empty] | 454.6875 | 1.115855
-284.616 | 134.085 | -38.162736 | [26 empty] | 457.65625 | 1.221473
-279.609 | 134.084 | -37.491093 | [26 empty] | 460.625 | 1.416757
-274.597 | 134.08 | -36.817966 | [26 empty] | 463.59375 | 1.660645
-269.587 | 134.088 | -36.148382 | [26 empty] | 466.5625 | 1.841443
-264.58 | 134.089 | -35.477268 | [26 empty] | 469.53125 | 1.841218
-259.57 | 134.088 | -34.805222 | [26 empty] | 472.5 | 1.667558
-254.563 | 134.095 | -34.135625 | [26 empty] | 475.46875 | 1.507552
-249.554 | 134.094 | -33.463694 | [26 empty] | 478.4375 | 1.376778
-244.543 | 134.091 | -32.791015 | [26 empty] | 481.40625 | 1.283608
-239.53 | 134.086 | -32.11762 | [26 empty] | 484.375 | 1.239478
-234.524 | 134.095 | -31.448496 | [26 empty] | 487.34375 | 1.205474
-229.512 | 134.095 | -30.776412 | [26 empty] | 490.3125 | 1.181821
-224.496 | 134.088 | -30.10222 | [26 empty] | 493.28125 | 1.173493
-219.494 | 134.095 | -29.433048 | [26 empty] | 496.25 | 1.201783
-214.481 | 134.1 | -28.761902 | [26 empty] | 499.21875 | 1.244209
-209.472 | 134.096 | -28.089357 | [26 empty] | 502.1875 | 1.279583
-204.461 | 134.094 | -27.416993 | [26 empty] | 505.15625 | 1.309766
-199.453 | 134.09 | -26.744653 | [26 empty] | 508.125 | 1.328189
-194.442 | 134.094 | -26.073506 | [26 empty] | 511.09375 | 1.345843
-189.428 | 134.089 | -25.400211 | [26 empty] | 514.0625 | 1.346521
-184.419 | 134.09 | -24.728744 | [26 empty] | 517.03125 | 1.353529
-179.41 | 134.094 | -24.057805 | [26 empty] | 520 | 1.361206
-174.402 | 134.093 | -23.386087 | [26 empty] | 522.96875 | 1.372661
-169.386 | 134.094 | -22.713646 | [26 empty] | 525.9375 | 1.375315
-164.381 | 134.094 | -22.042506 | [26 empty] | 528.90625 | 1.37387
-159.366 | 134.097 | -21.370503 | [26 empty] | 531.875 | 1.383734
-154.361 | 134.098 | -20.699501 | [26 empty] | 534.84375 | 1.398549
-149.348 | 134.1 | -20.027567 | [26 empty] | 537.8125 | 1.407386
-144.337 | 134.102 | -19.35588 | [26 empty] | 540.78125 | 1.424776
-139.327 | 134.104 | -18.684308 | [26 empty] | 543.75 | 1.428183
-134.321 | 134.102 | -18.012715 | [26 empty] | 546.71875 | 1.433778
-129.307 | 134.099 | -17.339939 | [26 empty] | 549.6875 | 1.431925
-124.294 | 134.099 | -16.667701 | [26 empty] | 552.65625 | 1.438502
-119.289 | 134.097 | -15.996297 | [26 empty] | 555.625 | 1.427272
-114.279 | 134.093 | -15.324014 | [26 empty] | 558.59375 | 1.417666
-109.265 | 134.097 | -14.652109 | [26 empty] | 561.5625 | 1.393731
-104.253 | 134.093 | -13.979598 | [26 empty] | 564.53125 | 1.36943
-99.249 | 134.091 | -13.308398 | [26 empty] | 567.5 | 1.337372
-94.239 | 134.09 | -12.636508 | [26 empty] | 570.46875 | 1.30882
-89.23 | 134.096 | -11.965386 | [26 empty] | 573.4375 | 1.285102
-84.219 | 134.091 | -11.29301 | [26 empty] | 576.40625 | 1.256627
-79.208 | 134.096 | -10.621476 | [26 empty] | 579.375 | 1.241748
-74.198 | 134.097 | -9.949729 | [26 empty] | 582.34375 | 1.218962
-69.186 | 134.099 | -9.277773 | [26 empty] | 585.3125 | 1.219935
-64.18 | 134.096 | -8.606281 | [26 empty] | 588.28125 | 1.214404
-59.169 | 134.097 | -7.934385 | [26 empty] | 591.25 | 1.225674
-54.158 | 134.096 | -7.262371 | [26 empty] | 594.21875 | 1.227449
-49.146 | 134.096 | -6.590282 | [26 empty] | 597.1875 | 1.240932
-44.14 | 134.094 | -5.918909 | [26 empty] | 600.15625 | 1.254755
-39.129 | 134.089 | -5.246768 | [26 empty] | 603.125 | 1.271019
-34.12 | 134.086 | -4.575014 | [26 empty] | 606.09375 | 1.269669
-29.115 | 134.085 | -3.903885 | [26 empty] | 609.0625 | 1.291486
-24.105 | 134.081 | -3.232023 | [26 empty] | 612.03125 | 1.318961
-19.089 | 134.088 | -2.559606 | [26 empty] | 615 | 1.332449
-14.079 | 134.081 | -1.887726 | [26 empty] | 617.96875 | 1.33452
-9.068 | 134.079 | -1.215828 | [26 empty] | 620.9375 | 1.335208
-4.059 | 134.077 | -0.544219 | [26 empty] | 623.90625 | 1.369554
0.952 | 134.081 | 0.127645 | [26 empty] | 626.875 | 1.347771
5.963 | 134.074 | 0.799483 | [26 empty] | 629.84375 | 1.287939
10.975 | 134.084 | 1.471572 | [26 empty] | 632.8125 | 1.225849
15.986 | 134.078 | 2.143371 | [26 empty] | 635.78125 | 1.235498
20.995 | 134.073 | 2.814863 | [26 empty] | 638.75 | 1.293096
26.006 | 134.076 | 3.48678 | [26 empty] | 641.71875 | 1.332569
31.013 | 134.078 | 4.158161 | [26 empty] | 644.6875 | 1.327214
36.026 | 134.075 | 4.830186 | [26 empty] | 647.65625 | 1.328951
41.033 | 134.082 | 5.501787 | [26 empty] | 650.625 | 1.311378
46.046 | 134.076 | 6.173663 | [26 empty] | 653.59375 | 1.296214
51.054 | 134.083 | 6.845473 | [26 empty] | 656.5625 | 1.24915
56.067 | 134.08 | 7.517463 | [26 empty] | 659.53125 | 1.135171
61.073 | 134.08 | 8.188668 | [26 empty] | 662.5 | 1.003307
66.082 | 134.083 | 8.860473 | [26 empty] | 665.46875 | 1.010778
71.091 | 134.088 | 9.53245 | [26 empty] | 668.4375 | 1.081487
76.101 | 134.08 | 10.203622 | [26 empty] | 671.40625 | 1.184556
81.111 | 134.088 | 10.876012 | [26 empty] | 674.375 | 1.227011
86.123 | 134.084 | 11.547716 | [26 empty] | 677.34375 | 1.216625
91.131 | 134.088 | 12.219574 | [26 empty] | 680.3125 | 1.168348
96.139 | 134.085 | 12.890798 | [26 empty] | 683.28125 | 1.11204
101.151 | 134.087 | 13.563034 | [26 empty] | 686.25 | 1.069788
106.157 | 134.086 | 14.234168 | [26 empty] | 689.21875 | 1.027864
111.174 | 134.093 | 14.907655 | [26 empty] | 692.1875 | 0.976896
116.184 | 134.09 | 15.579113 | [26 empty] | 695.15625 | 0.953065
121.195 | 134.094 | 16.251522 | [26 empty] | 698.125 | 0.957378
126.203 | 134.092 | 16.922813 | [26 empty] | 701.09375 | 1.025864
131.213 | 134.094 | 17.594876 | [26 empty] | 704.0625 | 1.089945
136.224 | 134.09 | 18.266276 | [26 empty] | 707.03125 | 1.102709
141.23 | 134.092 | 18.937813 | [26 empty] | 710 | 1.090392
146.241 | 134.085 | 19.608724 | [26 empty] | 712.96875 | 1.053135
151.253 | 134.089 | 20.281364 | [26 empty] | 715.9375 | 1.037182
156.265 | 134.089 | 20.953418 | [26 empty] | 718.90625 | 1.038117
161.274 | 134.086 | 21.624586 | [26 empty] | 721.875 | 1.066919
166.283 | 134.09 | 22.296887 | [26 empty] | 724.84375 | 1.115076
171.296 | 134.09 | 22.969081 | [26 empty] | 727.8125 | 1.184979
176.305 | 134.09 | 23.640737 | [26 empty] | 730.78125 | 1.191257
181.311 | 134.088 | 24.311629 | [26 empty] | 733.75 | 1.193838
186.323 | 134.088 | 24.983678 | [26 empty] | 736.71875 | 1.100374
191.327 | 134.089 | 25.654846 | [26 empty] | 739.6875 | 0.959757
196.341 | 134.085 | 26.326383 | [26 empty] | 742.65625 | 0.872051
201.352 | 134.084 | 26.998082 | [26 empty] | 745.625 | 0.877681
206.365 | 134.085 | 27.670451 | [26 empty] | 748.59375 | 0.902604
211.373 | 134.084 | 28.341737 | [26 empty] | 751.5625 | 0.949342
216.38 | 134.078 | 29.011798 | [26 empty] | 754.53125 | 1.083778
221.394 | 134.078 | 29.684065 | [26 empty] | 757.5 | 1.282882
226.402 | 134.075 | 30.354848 | [26 empty] | 760.46875 | 1.31099
231.414 | 134.075 | 31.026832 | [26 empty] | 763.4375 | 1.052932
236.425 | 134.076 | 31.698918 | [26 empty] | 766.40625 | 0.818414
241.435 | 134.075 | 32.370398 | [26 empty] | 769.375 | 0.602653
246.44 | 134.073 | 33.04095 | [26 empty] | 772.34375 | 0.48122
251.452 | 134.07 | 33.71217 | [26 empty] | 775.3125 | 0.42897
256.458 | 134.069 | 34.383068 | [26 empty] | 778.28125 | 0.423267
261.476 | 134.077 | 35.057918 | [26 empty] | 781.25 | 0.513294
266.486 | 134.078 | 35.72991 | [26 empty] | 784.21875 | 0.625173
271.493 | 134.073 | 36.399881 | [26 empty] | 787.1875 | 0.787159
276.505 | 134.072 | 37.071578 | [26 empty] | 790.15625 | 0.958866
281.511 | 134.071 | 37.742461 | [26 empty] | 793.125 | 1.142102
286.526 | 134.072 | 38.415114 | [26 empty] | 796.09375 | 1.34014
291.533 | 134.07 | 39.085829 | [26 empty] | 799.0625 | 1.446206
296.542 | 134.073 | 39.758276 | [26 empty] | 802.03125 | 1.535504
301.549 | 134.066 | 40.427468 | [26 empty] | 805 | 1.455165
306.562 | 134.065 | 41.099235 | [26 empty] | 807.96875 | 1.308542
311.572 | 134.065 | 41.7709 | [26 empty] | 810.9375 | 1.141918
316.585 | 134.063 | 42.442335 | [26 empty] | 813.90625 | 0.986522
321.593 | 134.06 | 43.112758 | [26 empty] | 816.875 | 0.848446
326.602 | 134.058 | 43.783611 | [26 empty] | 819.84375 | 0.740826
331.611 | 134.047 | 44.45146 | [26 empty] | 822.8125 | 0.66202
336.623 | 134.04 | 45.120947 | [26 empty] | 825.78125 | 0.57939
341.633 | 134.034 | 45.790438 | [26 empty] | 828.75 | 0.528442
346.64 | 134.028 | 46.459466 | [26 empty] | 831.71875 | 0.524795
351.653 | 134.021 | 47.128887 | [26 empty] | 834.6875 | 0.523877
356.661 | 134.01 | 47.796141 | [26 empty] | 837.65625 | 0.508076
361.674 | 134.005 | 48.466124 | [26 empty] | 840.625 | 0.622598
366.684 | 133.99 | 49.131989 | [26 empty] | 843.59375 | 0.696114
371.696 | 133.976 | 49.798343 | [26 empty] | 846.5625 | 0.822978
376.702 | 133.965 | 50.464883 | [26 empty] | 849.53125 | 0.961249
381.712 | 133.948 | 51.129559 | [26 empty] | 852.5 | 1.128944
386.721 | 133.928 | 51.79277 | [26 empty] | 855.46875 | 1.244683
391.737 | 133.907 | 52.456326 | [26 empty] | 858.4375 | 1.270457
396.745 | 133.883 | 53.117411 | [26 empty] | 861.40625 | 1.157218
401.751 | 133.848 | 53.773568 | [26 empty] | 864.375 | 0.97862
406.765 | 133.822 | 54.434106 | [26 empty] | 867.34375 | 0.891764
411.773 | 133.782 | 55.087815 | [26 empty] | 870.3125 | 0.75994
416.784 | 133.737 | 55.739442 | [26 empty] | 873.28125 | 0.799639
421.794 | 133.687 | 56.388374 | [26 empty] | 876.25 | 0.891512
426.8 | 133.625 | 57.03115 | [26 empty] | 879.21875 | 0.964877
431.814 | 133.556 | 57.671351 | [26 empty] | 882.1875 | 0.84871
436.823 | 133.473 | 58.304076 | [26 empty] | 885.15625 | 0.894955
441.836 | 133.379 | 58.931644 | [26 empty] | 888.125 | 0.881767
446.844 | 133.273 | 59.55224 | [26 empty] | 891.09375 | 0.881903
451.854 | 133.153 | 60.165716 | [26 empty] | 894.0625 | 0.809687
456.858 | 133.003 | 60.763485 | [26 empty] | 897.03125 | 0.730816
461.871 | 132.833 | 61.351711 | [26 empty] | 900 | 0.671746
466.88 | 132.632 | 61.923228 | [26 empty] | 902.96875 | 0.621624
471.893 | 132.388 | 62.47297 | [26 empty] | 905.9375 | 0.605806
476.898 | 132.098 | 62.997272 | [26 empty] | 908.90625 | 0.575593
481.911 | 131.76 | 63.496593 | [26 empty] | 911.875 | 0.509087
486.924 | 131.368 | 63.966232 | [26 empty] | 914.84375 | 0.469452
491.93 | 130.893 | 64.390193 | [26 empty] | 917.8125 | 0.419682
496.94 | 130.34 | 64.77116 | [26 empty] | 920.78125 | 0.36582
501.949 | 129.687 | 65.09626 | [26 empty] | 923.75 | 0.337088
506.963 | 128.918 | 65.356656 | [26 empty] | 926.71875 | 0.327654
511.971 | 128.005 | 65.534848 | [26 empty] | 929.6875 | 0.340233
516.981 | 126.926 | 65.61833 | [26 empty] | 932.65625 | 0.287869
521.991 | 125.666 | 65.596521 | [26 empty] | 935.625 | 0.264999
527.002 | 124.183 | 65.444689 | [26 empty] | 938.59375 | 0.237112
532.01 | 122.46 | 65.149945 | [26 empty] | 941.5625 | 0.190962
537.019 | 120.446 | 64.68179 | [26 empty] | 944.53125 | 0.176768
542.027 | 118.097 | 64.011763 | [26 empty] | 947.5 | 0.196579
547.037 | 115.378 | 63.116035 | [26 empty] | 950.46875 | 0.177943
552.043 | 112.24 | 61.961306 | [26 empty] | 953.4375 | 0.242082
557.053 | 108.625 | 60.509882 | [26 empty] | 956.40625 | 0.283669
562.059 | 104.504 | 58.737414 | [26 empty] | 959.375 | 0.30502
567.067 | 99.804 | 56.595555 | [26 empty] | 962.34375 | 0.33737
572.077 | 94.481 | 54.050407 | [26 empty] | 965.3125 | 0.358009
577.081 | 88.49 | 51.065898 | [26 empty] | 968.28125 | 0.315665
582.091 | 81.771 | 47.598163 | [26 empty] | 971.25 | 0.379055
587.098 | 74.299 | 43.620794 | [26 empty] | 974.21875 | 0.40161
592.108 | 66.027 | 39.095115 | [26 empty] | 977.1875 | 0.450517
597.116 | 56.922 | 33.989037 | [26 empty] | 980.15625 | 0.516212
602.124 | 46.992 | 28.295011 | [26 empty] | 983.125 | 0.58172
607.129 | 36.182 | 21.967141 | [26 empty] | 986.09375 | 0.581569
612.136 | 24.489 | 14.990599 | [26 empty] | 989.0625 | 0.594609
617.139 | 11.914 | 7.352594 | [26 empty] | 992.03125 | 0.614468
622.146 | -1.563 | -0.972414 | [26 empty] | 995 | 0.624342
627.151 | -15.918 | -9.98299 | [26 empty] | 997.96875 | 0.638769
632.16 | -31.167 | -19.702531 | [26 empty] | 1000.9375 | 0.658639
637.163 | -47.252 | -30.107226 | [26 empty] | 1003.90625 | 0.68766
642.168 | -64.227 | -41.244524 | [26 empty] | 1006.875 | 0.719513
647.167 | -82.024 | -53.083226 | [26 empty] | 1009.84375 | 0.760272
652.183 | -100.732 | -65.695698 | [26 empty] | 1012.8125 | 0.819176
657.195 | -120.264 | -79.036899 | [26 empty] | 1015.78125 | 0.89668
662.204 | -140.588 | -93.097936 | [26 empty] | 1018.75 | 0.972598
667.213 | -161.733 | -107.91036 | [26 empty] | 1021.71875 | 1.050923
672.221 | -183.659 | -123.459437 | [26 empty] | 1024.6875 | 1.131935
677.232 | -206.388 | -139.772558 | [26 empty] | 1027.65625 | 1.182263
682.239 | -229.865 | -156.822868 | [26 empty] | 1030.625 | 1.194398
687.242 | -254.114 | -174.637814 | [26 empty] | 1033.59375 | 1.189365
692.247 | -279.124 | -193.222752 | [26 empty] | 1036.5625 | 1.176495
697.262 | -304.909 | -212.601459 | [26 empty] | 1039.53125 | 1.152561
702.272 | -331.461 | -232.775779 | [26 empty] | 1042.5 | 1.147353
707.279 | -358.709 | -253.707343 | [26 empty] | 1045.46875 | 1.169987
712.28 | -386.671 | -275.41802 | [26 empty] | 1048.4375 | 1.200249
717.285 | -415.361 | -297.932215 | [26 empty] | 1051.40625 | 1.273548
722.294 | -444.806 | -321.280705 | [26 empty] | 1054.375 | 1.364044
727.308 | -474.995 | -345.467663 | [26 empty] | 1057.34375 | 1.417845
731.19 | -499.072 | -364.916456 | [26 empty] | 1060.3125 | 1.428576
731.22 | -499.997 | -365.607806 | [26 empty] | 1063.28125 | 1.415488
731.216 | -500.004 | -365.610925 | [26 empty] | 1066.25 | 1.351071
731.212 | -500.003 | -365.608194 | [26 empty] | 1069.21875 | 1.220187
731.204 | -499.999 | -365.601269 | [26 empty] | 1072.1875 | 1.014262
731.196 | -500 | -365.598 | [26 empty] | 1075.15625 | 0.818244
731.192 | -499.993 | -365.590882 | [26 empty] | 1078.125 | 0.626775
731.189 | -500.003 | -365.596694 | [26 empty] | 1081.09375 | 0.426233
731.183 | -500.002 | -365.592962 | [26 empty] | 1084.0625 | 0.265576
731.18 | -500.003 | -365.592194 | [26 empty] | 1087.03125 | 0.20351
731.173 | -499.997 | -365.584306 | [26 empty] | 1090 | 0.156649
731.168 | -500.002 | -365.585462 | [26 empty] | 1092.96875 | 0.123872
731.162 | -499.997 | -365.578807 | [26 empty] | 1095.9375 | 0.102288
731.159 | -500.008 | -365.585349 | [26 empty] | 1098.90625 | 0.087822
731.152 | -500 | -365.576 | [26 empty] | 1101.875 | 0.076889
731.148 | -499.991 | -365.56742 | [26 empty] | 1104.84375 | 0.069413
731.143 | -500.002 | -365.572962 | [26 empty] | 1107.8125 | 0.065088
731.14 | -500.009 | -365.57658 | [26 empty] | 1110.78125 | 0.061717
731.13 | -499.992 | -365.559151 | [26 empty] | 1113.75 | 0.059794
731.128 | -500.012 | -365.572774 | [26 empty] | 1116.71875 | 0.058603
731.119 | -499.988 | -365.550727 | [26 empty] | 1119.6875 | 0.058022
731.117 | -500.002 | -365.559962 | [26 empty] | 1122.65625 | 0.058017
731.115 | -500.007 | -365.562618 | [26 empty] | 1125.625 | 0.058806
731.108 | -499.997 | -365.551807 | [26 empty] | 1128.59375 | 0.059138
731.101 | -499.997 | -365.548307 | [26 empty] | 1131.5625 | 0.059861
731.098 | -500.004 | -365.551924 | [26 empty] | 1134.53125 | 0.060735
731.097 | -500.003 | -365.550693 | [26 empty] | 1137.5 | 0.06129
731.09 | -500 | -365.545 | [26 empty] | 1140.46875 | 0.062067
731.084 | -499.999 | -365.541269 | [26 empty] | 1143.4375 | 0.062642
731.078 | -499.991 | -365.53242 | [26 empty] | 1146.40625 | 0.062352
731.076 | -500.002 | -365.539462 | [26 empty] | 1149.375 | 0.062026
731.072 | -499.998 | -365.534538 | [26 empty] | 1152.34375 | 0.060628
731.066 | -500.001 | -365.533731 | [26 empty] | 1155.3125 | 0.058542
731.063 | -500.001 | -365.532231 | [26 empty] | 1158.28125 | 0.056874
731.06 | -499.998 | -365.528538 | [26 empty] | 1161.25 | 0.055385
731.054 | -500.003 | -365.529193 | [26 empty] | 1164.21875 | 0.053209
731.051 | -499.993 | -365.520383 | [26 empty] | 1167.1875 | 0.051915
731.047 | -499.997 | -365.521307 | [26 empty] | 1170.15625 | 0.052289
731.047 | -500.005 | -365.527155 | [26 empty] | 1173.125 | 0.054338
731.035 | -499.994 | -365.513114 | [26 empty] | 1176.09375 | 0.059417
731.039 | -500.005 | -365.523155 | [26 empty] | 1179.0625 | 0.068063
731.029 | -499.998 | -365.513038 | [26 empty] | 1182.03125 | 0.079644
731.023 | -500.004 | -365.514424 | [26 empty] | 1185 | 0.093329
731.021 | -500.006 | -365.514886 | [26 empty] | 1187.96875 | 0.108046
731.011 | -499.99 | -365.49819 | [26 empty] | 1190.9375 | 0.122848
731.014 | -500.002 | -365.508462 | [26 empty] | 1193.90625 | 0.130335
731.008 | -500.002 | -365.505462 | [26 empty] | 1196.875 | 0.137753
731.001 | -500.001 | -365.501231 | [26 empty] | 1199.84375 | 0.162909
731.001 | -500.007 | -365.505617 | [26 empty] | 1202.8125 | 0.173263
730.997 | -499.999 | -365.497769 | [26 empty] | 1205.78125 | 0.181719
730.99 | -499.993 | -365.489883 | [26 empty] | 1208.75 | 0.185469
730.988 | -499.993 | -365.488883 | [26 empty] | 1211.71875 | 0.185753
730.983 | -500.006 | -365.495886 | [26 empty] | 1214.6875 | 0.17879
730.974 | -499.999 | -365.486269 | [26 empty] | 1217.65625 | 0.166351
730.97 | -499.998 | -365.483538 | [26 empty] | 1220.625 | 0.149907
730.97 | -500.003 | -365.487193 | [26 empty] | 1223.59375 | 0.131291
730.965 | -500.001 | -365.483231 | [26 empty] | 1226.5625 | 0.113419
730.962 | -499.999 | -365.480269 | [26 empty] | 1229.53125 | 0.09572
730.958 | -500 | -365.479 | [26 empty] | 1232.5 | 0.077277
730.955 | -499.998 | -365.476038 | [26 empty] | 1235.46875 | 0.063176
730.949 | -500.006 | -365.478886 | [26 empty] | 1238.4375 | 0.050127
730.944 | -499.996 | -365.469076 | [26 empty] | 1241.40625 | 0.037368
730.943 | -499.996 | -365.468576 | [26 empty] | 1244.375 | 0.030638
730.94 | -500.004 | -365.472924 | [26 empty] | 1247.34375 | 0.023192
730.934 | -499.998 | -365.465538 | [26 empty] | 1250.3125 | 0.01804
730.931 | -500 | -365.4655 | [26 empty] | 1253.28125 | 0.01292
730.93 | -500.002 | -365.466462 | [26 empty] | 1256.25 | 0
730.924 | -499.993 | -365.456884 | [26 empty] | 1259.21875 | 0
730.923 | -499.997 | -365.459307 | [26 empty] | 1262.1875 | 0
730.922 | -500.007 | -365.466116 | [26 empty] | 1265.15625 | 0
730.917 | -499.997 | -365.456307 | [26 empty] | 1268.125 | 0
730.914 | -500.006 | -365.461385 | [26 empty] | 1271.09375 | 0
730.906 | -499.997 | -365.450807 | [26 empty] | 1274.0625 | 0
730.904 | -499.992 | -365.446153 | [26 empty] | 1277.03125 | 0
730.897 | -499.996 | -365.445576 | [26 empty] | 1280 | 0
730.897 | -500.011 | -365.45654 | [26 empty] | 1282.96875 | 0
730.893 | -499.998 | -365.445038 | [26 empty] | 1285.9375 | 0
730.889 | -499.995 | -365.440846 | [26 empty] | 1288.90625 | 0
730.889 | -500.012 | -365.453271 | [26 empty] | 1291.875 | 0
730.886 | -500 | -365.443 | [26 empty] | 1294.84375 | 0
730.881 | -499.999 | -365.439769 | [26 empty] | 1297.8125 | 0
730.876 | -500 | -365.438
730.872 | -499.995 | -365.432346
730.87 | -500.003 | -365.437193
730.869 | -500.01 | -365.441809
730.862 | -499.993 | -365.425884
730.858 | -499.997 | -365.426807
730.856 | -500.003 | -365.430193
730.852 | -499.992 | -365.420153
730.847 | -499.999 | -365.422769
730.845 | -500.001 | -365.423231
730.843 | -500 | -365.4215
730.84 | -500.008 | -365.425847
730.835 | -500.006 | -365.421885
730.829 | -499.996 | -365.411577
730.83 | -500.001 | -365.415731
730.823 | -499.999 | -365.410769
730.818 | -499.998 | -365.407538
730.818 | -500.007 | -365.414116
730.81 | -499.991 | -365.398423
730.812 | -500.011 | -365.414039
730.805 | -499.99 | -365.395192
730.805 | -500 | -365.4025
730.803 | -499.999 | -365.400769
730.798 | -500 | -365.399
730.795 | -499.997 | -365.395308
730.796 | -500.004 | -365.400923
730.793 | -499.999 | -365.395769
730.79 | -500.005 | -365.398654
730.784 | -499.996 | -365.389077
730.779 | -499.999 | -365.388769
730.78 | -500.005 | -365.393654
730.779 | -500.007 | -365.394615
730.775 | -499.999 | -365.386769
730.777 | -500.006 | -365.392885
730.767 | -499.993 | -365.378385
730.765 | -500.003 | -365.384692
730.762 | -500.001 | -365.381731
730.759 | -500.003 | -365.381692
730.756 | -499.997 | -365.375808
730.755 | -500.008 | -365.383346
730.75 | -499.992 | -365.369154
730.742 | -500.002 | -365.372461
730.741 | -499.997 | -365.368308
730.741 | -500.008 | -365.376346
730.735 | -500.004 | -365.370423
730.73 | -499.996 | -365.362077
730.73 | -499.999 | -365.364269
730.725 | -499.998 | -365.361039
730.724 | -500.003 | -365.364192
730.721 | -499.994 | -365.356116
730.722 | -500.003 | -365.363192
730.721 | -499.994 | -365.356116
730.716 | -500.006 | -365.362384
730.713 | -499.997 | -365.354308
730.71 | -500.006 | -365.359384
730.706 | -499.994 | -365.348616
730.704 | -500.001 | -365.352731
730.701 | -499.998 | -365.349039
730.698 | -500.002 | -365.350461
730.697 | -500.005 | -365.352153
730.696 | -500.003 | -365.350192
730.692 | -499.997 | -365.343808
730.692 | -500.003 | -365.348192
730.685 | -499.991 | -365.335924
730.685 | -500.004 | -365.345423
730.683 | -499.994 | -365.337116
730.678 | -500.012 | -365.347768
730.678 | -499.998 | -365.337539
730.673 | -499.998 | -365.335039
730.668 | -499.997 | -365.331808
730.669 | -499.996 | -365.331577
730.664 | -499.999 | -365.331269
730.662 | -500.004 | -365.333923
730.661 | -500.014 | -365.340729
730.658 | -499.988 | -365.320232
730.658 | -500.002 | -365.330461
730.655 | -500.001 | -365.328231
730.651 | -500.002 | -365.326961
730.648 | -499.994 | -365.319616
730.645 | -500.009 | -365.329076
730.643 | -499.996 | -365.318577
730.64 | -500 | -365.32
730.636 | -499.999 | -365.317269
730.635 | -500.002 | -365.318961
730.627 | -499.995 | -365.309847
730.631 | -500 | -365.3155
730.627 | -500.002 | -365.314961
730.624 | -500.001 | -365.312731
730.618 | -499.997 | -365.306808
730.621 | -500.004 | -365.313422
730.616 | -499.996 | -365.305078
730.616 | -500.002 | -365.309461
730.609 | -499.997 | -365.302308
730.608 | -499.998 | -365.302539
730.608 | -500.003 | -365.306192
730.604 | -499.998 | -365.300539
730.604 | -500.003 | -365.304192
730.602 | -500.004 | -365.303922
730.596 | -499.998 | -365.296539
730.594 | -500.012 | -365.305767
730.593 | -499.997 | -365.294308
730.589 | -500.003 | -365.296692
730.587 | -499.995 | -365.289847
730.586 | -499.999 | -365.292269
730.587 | -500 | -365.2935
730.58 | -499.999 | -365.289269
730.581 | -500.001 | -365.291231
730.576 | -500 | -365.288
730.576 | -500.006 | -365.292383
730.574 | -499.995 | -365.283347
730.571 | -500.001 | -365.286231
730.57 | -500.006 | -365.289383
730.561 | -499.994 | -365.276117
730.562 | -499.999 | -365.280269
730.566 | -500.004 | -365.285922
730.56 | -499.998 | -365.278539
730.56 | -500 | -365.28
730.554 | -500.005 | -365.280653
730.549 | -499.997 | -365.272308
730.548 | -500.003 | -365.276192
730.547 | -500.002 | -365.274961
730.546 | -499.996 | -365.270078
730.544 | -500.003 | -365.274192
730.542 | -500 | -365.271
730.538 | -500.004 | -365.271922
730.541 | -500.005 | -365.274153
730.539 | -500.002 | -365.270961
730.534 | -500.003 | -365.269192
730.534 | -500.001 | -365.267731
730.53 | -499.997 | -365.262808
730.528 | -499.998 | -365.262539
730.526 | -500 | -365.263
730.525 | -500 | -365.2625
730.521 | -499.997 | -365.258308
730.519 | -500.005 | -365.263153
730.516 | -499.997 | -365.255808
730.516 | -499.993 | -365.252886
730.51 | -499.999 | -365.254269
730.508 | -499.994 | -365.249617
730.51 | -500.009 | -365.261575
730.506 | -500.001 | -365.253731
730.501 | -499.997 | -365.248308
730.5 | -500.012 | -365.258766
730.499 | -499.994 | -365.245117
730.493 | -500.001 | -365.24723
730.491 | -499.997 | -365.243309
730.495 | -500.003 | -365.249691
730.494 | -500.004 | -365.249922
730.494 | -500 | -365.247
730.488 | -499.992 | -365.238156
730.487 | -499.999 | -365.24277
730.487 | -500.004 | -365.246422
730.487 | -500 | -365.2435
730.479 | -499.988 | -365.230734
730.482 | -500.005 | -365.244652
730.476 | -500.009 | -365.244574
730.469 | -499.993 | -365.229387
730.472 | -500.008 | -365.241844
730.471 | -499.998 | -365.234039
730.467 | -500 | -365.2335
730.461 | -499.993 | -365.225387
730.465 | -500.003 | -365.234691
730.466 | -500.01 | -365.240305
730.462 | -499.994 | -365.226617
730.458 | -499.998 | -365.227539
730.458 | -500.001 | -365.22973
730.46 | -500.004 | -365.232922
730.454 | -500.001 | -365.22773
730.451 | -499.995 | -365.221848
730.45 | -500.002 | -365.226461
730.448 | -499.995 | -365.220348
730.448 | -500.006 | -365.228383
730.442 | -499.997 | -365.218809
-499.991 | 15.448 | -7.723861 | -8.786 | -222.329977 | -114.403 | -4.365 | 0.499369 | 0.255642 | 0.021399 | 0 | 0.124842 | -2.1965 | 1000 |  |  |  | 0 | 0 | 0 | 0 | 749.332368 | -0.5 | 2 | 0.5 | 500 | 30 | 1 | 1 | 330 | 0
-495.296 | 15.111 | -7.484418 | [26 empty] | 332.96875 | 2e-05
-490.12 | 14.698 | -7.203784 | [26 empty] | 335.9375 | 3.3e-05
-485.176 | 14.335 | -6.954998 | [26 empty] | 338.90625 | 1.7e-05
-480.236 | 13.974 | -6.710818 | [26 empty] | 341.875 | 1.5e-05
-475.16 | 13.601 | -6.462651 | [26 empty] | 344.84375 | 3.1e-05
-470.17 | 13.243 | -6.226461 | [26 empty] | 347.8125 | 2.5e-05
-465.145 | 12.885 | -5.993393 | [26 empty] | 350.78125 | 3.9e-05
-460.119 | 12.534 | -5.767132 | [26 empty] | 353.75 | 0.05369
-455.128 | 12.192 | -5.548921 | [26 empty] | 356.71875 | 0.099664
-450.1 | 11.85 | -5.333685 | [26 empty] | 359.6875 | 0.269412
-445.065 | 11.515 | -5.124923 | [26 empty] | 362.65625 | 0.644433
-440.101 | 11.19 | -4.92473 | [26 empty] | 365.625 | 1.159032
-435.092 | 10.865 | -4.727275 | [26 empty] | 368.59375 | 1.675744
-430.053 | 10.542 | -4.533619 | [26 empty] | 371.5625 | 1.446077
-425.042 | 10.223 | -4.345204 | [26 empty] | 374.53125 | 1.127105
-420.025 | 9.909 | -4.162028 | [26 empty] | 377.5 | 0.936667
-415.056 | 9.607 | -3.987443 | [26 empty] | 380.46875 | 0.872863
-410.028 | 9.301 | -3.81367 | [26 empty] | 383.4375 | 0.80515
-405.015 | 8.995 | -3.64311 | [26 empty] | 386.40625 | 0.966927
-399.995 | 8.698 | -3.479157 | [26 empty] | 389.375 | 1.04515
-395.006 | 8.41 | -3.322 | [26 empty] | 392.34375 | 0.849897
-390.021 | 8.127 | -3.169701 | [26 empty] | 395.3125 | 0.64717
-384.953 | 7.828 | -3.013412 | [26 empty] | 398.28125 | 0.569498
-379.969 | 7.55 | -2.868766 | [26 empty] | 401.25 | 0.61193
-374.978 | 7.278 | -2.72909 | [26 empty] | 404.21875 | 0.771557
-369.956 | 6.998 | -2.588952 | [26 empty] | 407.1875 | 1.015903
-364.962 | 6.729 | -2.455829 | [26 empty] | 410.15625 | 1.236272
-359.941 | 6.457 | -2.324139 | [26 empty] | 413.125 | 1.418479
-354.939 | 6.194 | -2.198492 | [26 empty] | 416.09375 | 1.415559
-349.919 | 5.929 | -2.07467 | [26 empty] | 419.0625 | 1.221219
-344.902 | 5.669 | -1.955249 | [26 empty] | 422.03125 | 0.959221
-339.89 | 5.413 | -1.839825 | [26 empty] | 425 | 0.846326
-334.887 | 5.157 | -1.727012 | [26 empty] | 427.96875 | 0.83571
-329.83 | 4.899 | -1.615837 | [26 empty] | 430.9375 | 0.873159
-324.859 | 4.653 | -1.511569 | [26 empty] | 433.90625 | 0.990822
-319.86 | 4.41 | -1.410583 | [26 empty] | 436.875 | 1.196061
-314.835 | 4.162 | -1.310343 | [26 empty] | 439.84375 | 1.436598
-309.836 | 3.921 | -1.214867 | [26 empty] | 442.8125 | 1.642487
-304.827 | 3.682 | -1.122373 | [26 empty] | 445.78125 | 1.634331
-299.809 | 3.444 | -1.032542 | [26 empty] | 448.75 | 1.376785
-294.804 | 3.21 | -0.946321 | [26 empty] | 451.71875 | 1.144549
-289.798 | 2.973 | -0.861569 | [26 empty] | 454.6875 | 1.114487
-284.778 | 2.743 | -0.781146 | [26 empty] | 457.65625 | 1.222963
-279.759 | 2.515 | -0.703594 | [26 empty] | 460.625 | 1.417944
-274.763 | 2.288 | -0.628658 | [26 empty] | 463.59375 | 1.665616
-269.744 | 2.062 | -0.556212 | [26 empty] | 466.5625 | 1.844534
-264.728 | 1.836 | -0.486041 | [26 empty] | 469.53125 | 1.84371
-259.724 | 1.611 | -0.418415 | [26 empty] | 472.5 | 1.671596
-254.717 | 1.394 | -0.355075 | [26 empty] | 475.46875 | 1.509685
-249.702 | 1.173 | -0.2929 | [26 empty] | 478.4375 | 1.379221
-244.688 | 0.956 | -0.233922 | [26 empty] | 481.40625 | 1.288601
-239.685 | 0.743 | -0.178086 | [26 empty] | 484.375 | 1.243145
-234.685 | 0.526 | -0.123444 | [26 empty] | 487.34375 | 1.207805
-229.681 | 0.309 | -0.070971 | [26 empty] | 490.3125 | 1.18618
-224.65 | 0.099 | -0.02224 | [26 empty] | 493.28125 | 1.175456
-219.635 | -0.115 | 0.025258 | [26 empty] | 496.25 | 1.203294
-214.616 | -0.322 | 0.069106 | [26 empty] | 499.21875 | 1.247336
-209.613 | -0.53 | 0.111095 | [26 empty] | 502.1875 | 1.283902
-204.601 | -0.74 | 0.151405 | [26 empty] | 505.15625 | 1.314786
-199.585 | -0.947 | 0.189007 | [26 empty] | 508.125 | 1.331098
-194.574 | -1.153 | 0.224344 | [26 empty] | 511.09375 | 1.345843
-189.569 | -1.358 | 0.257435 | [26 empty] | 514.0625 | 1.351508
-184.557 | -1.564 | 0.288647 | [26 empty] | 517.03125 | 1.356109
-179.542 | -1.77 | 0.317789 | [26 empty] | 520 | 1.362527
-174.529 | -1.973 | 0.344346 | [26 empty] | 522.96875 | 1.377318
-169.524 | -2.175 | 0.368715 | [26 empty] | 525.9375 | 1.381936
-164.51 | -2.379 | 0.391369 | [26 empty] | 528.90625 | 1.380985
-159.506 | -2.579 | 0.411366 | [26 empty] | 531.875 | 1.383091
-154.496 | -2.777 | 0.429035 | [26 empty] | 534.84375 | 1.40243
-149.484 | -2.981 | 0.445612 | [26 empty] | 537.8125 | 1.411957
-144.466 | -3.182 | 0.459691 | [26 empty] | 540.78125 | 1.428795
-139.454 | -3.378 | 0.471076 | [26 empty] | 543.75 | 1.43361
-134.436 | -3.578 | 0.481012 | [26 empty] | 546.71875 | 1.434479
-129.429 | -3.773 | 0.488336 | [26 empty] | 549.6875 | 1.437785
-124.421 | -3.97 | 0.493951 | [26 empty] | 552.65625 | 1.440758
-119.412 | -4.168 | 0.497709 | [26 empty] | 555.625 | 1.428061
-114.403 | -4.365 | 0.499369 | [26 empty] | 558.59375 | 1.425986
-109.417 | -4.561 | 0.499051 | [26 empty] | 561.5625 | 1.395452
-104.388 | -4.758 | 0.496678 | [26 empty] | 564.53125 | 1.366837
-99.367 | -4.953 | 0.492165 | [26 empty] | 567.5 | 1.341759
-94.375 | -5.148 | 0.485842 | [26 empty] | 570.46875 | 1.31858
-89.369 | -5.344 | 0.477588 | [26 empty] | 573.4375 | 1.291271
-84.338 | -5.54 | 0.467233 | [26 empty] | 576.40625 | 1.257509
-79.375 | -5.733 | 0.455057 | [26 empty] | 579.375 | 1.244401
-74.338 | -5.926 | 0.440527 | [26 empty] | 582.34375 | 1.225997
-69.314 | -6.124 | 0.424479 | [26 empty] | 585.3125 | 1.223458
-64.292 | -6.316 | 0.406068 | [26 empty] | 588.28125 | 1.21973
-59.321 | -6.503 | 0.385764 | [26 empty] | 591.25 | 1.227478
-54.291 | -6.698 | 0.363641 | [26 empty] | 594.21875 | 1.229295
-49.237 | -6.89 | 0.339243 | [26 empty] | 597.1875 | 1.244701
-44.231 | -7.082 | 0.313244 | [26 empty] | 600.15625 | 1.253775
-39.22 | -7.271 | 0.285169 | [26 empty] | 603.125 | 1.272038
-34.177 | -7.466 | 0.255165 | [26 empty] | 606.09375 | 1.279129
-29.338 | -7.64 | 0.224142 | [26 empty] | 609.0625 | 1.290391
-24.246 | -7.842 | 0.190137 | [26 empty] | 612.03125 | 1.320096
-19.117 | -8.041 | 0.15372 | [26 empty] | 615 | 1.332449
-14.155 | -8.227 | 0.116453 | [26 empty] | 617.96875 | 1.338159
-9.192 | -8.411 | 0.077314 | [26 empty] | 620.9375 | 1.342667
-4.232 | -8.595 | 0.036374 | [26 empty] | 623.90625 | 1.369554
0.833 | -8.786 | -0.007319 | [26 empty] | 626.875 | 1.360595
5.679 | -8.958 | -0.050872 | [26 empty] | 629.84375 | 1.294096
10.822 | -9.16 | -0.09913 | [26 empty] | 632.8125 | 1.232969
16.043 | -9.366 | -0.150259 | [26 empty] | 635.78125 | 1.2367
21.011 | -9.55 | -0.200655 | [26 empty] | 638.75 | 1.295612
26.085 | -9.74 | -0.254068 | [26 empty] | 641.71875 | 1.331278
30.761 | -9.894 | -0.304349 | [26 empty] | 644.6875 | 1.336296
35.968 | -10.096 | -0.363133 | [26 empty] | 647.65625 | 1.331516
40.85 | -10.272 | -0.419611 | [26 empty] | 650.625 | 1.317676
45.867 | -10.452 | -0.479402 | [26 empty] | 653.59375 | 1.303558
50.957 | -10.644 | -0.542386 | [26 empty] | 656.5625 | 1.24915
56.119 | -10.842 | -0.608442 | [26 empty] | 659.53125 | 1.140373
60.919 | -11.005 | -0.670414 | [26 empty] | 662.5 | 1.011298
65.926 | -11.184 | -0.737316 | [26 empty] | 665.46875 | 1.006487
71.271 | -11.397 | -0.812276 | [26 empty] | 668.4375 | 1.08511
75.826 | -11.534 | -0.874577 | [26 empty] | 671.40625 | 1.189516
80.96 | -11.726 | -0.949337 | [26 empty] | 674.375 | 1.232219
86.127 | -11.921 | -1.02672 | [26 empty] | 677.34375 | 1.222973
91.27 | -12.112 | -1.105462 | [26 empty] | 680.3125 | 1.165252
95.992 | -12.267 | -1.177534 | [26 empty] | 683.28125 | 1.117908
101.01 | -12.444 | -1.256968 | [26 empty] | 686.25 | 1.075379
106.001 | -12.621 | -1.337839 | [26 empty] | 689.21875 | 1.036303
111.053 | -12.8 | -1.421478 | [26 empty] | 692.1875 | 0.98283
116.977 | -13.394 | -1.56679 | [26 empty] | 695.15625 | 0.95781
121.181 | -13.655 | -1.654727 | [26 empty] | 698.125 | 0.952781
125.931 | -13.829 | -1.7415 | [26 empty] | 701.09375 | 1.03075
131.298 | -14.034 | -1.842636 | [26 empty] | 704.0625 | 1.092942
135.571 | -14.17 | -1.921041 | [26 empty] | 707.03125 | 1.106527
140.911 | -14.214 | -2.002909 | [26 empty] | 710 | 1.092275
145.907 | -13.996 | -2.042114 | [26 empty] | 712.96875 | 1.055914
150.499 | -14.134 | -2.127153 | [26 empty] | 715.9375 | 1.038702
155.925 | -14.345 | -2.236744 | [26 empty] | 718.90625 | 1.040977
161.438 | -14.557 | -2.350053 | [26 empty] | 721.875 | 1.068308
166.117 | -14.699 | -2.441754 | [26 empty] | 724.84375 | 1.116151
171.258 | -14.885 | -2.549175 | [26 empty] | 727.8125 | 1.185261
176.169 | -15.048 | -2.650991 | [26 empty] | 730.78125 | 1.189547
181.803 | -15.274 | -2.776859 | [26 empty] | 733.75 | 1.191811
185.783 | -15.355 | -2.852698 | [26 empty] | 736.71875 | 1.097944
191.371 | -15.574 | -2.980412 | [26 empty] | 739.6875 | 0.960455
195.995 | -15.714 | -3.079865 | [26 empty] | 742.65625 | 0.873897
201.116 | -15.89 | -3.195733 | [26 empty] | 745.625 | 0.879654
206.287 | -16.072 | -3.315445 | [26 empty] | 748.59375 | 0.902604
213.38 | -16.738 | -3.571554 | [26 empty] | 751.5625 | 0.947938
215.849 | -16.969 | -3.662742 | [26 empty] | 754.53125 | 1.077182
221.468 | -17.219 | -3.813457 | [26 empty] | 757.5 | 1.273883
226.402 | -17.357 | -3.92966 | [26 empty] | 760.46875 | 1.300471
231.502 | -17.524 | -4.056841 | [26 empty] | 763.4375 | 1.046016
236.11 | -17.731 | -4.186466 | [26 empty] | 766.40625 | 0.809514
241.361 | -17.936 | -4.329051 | [26 empty] | 769.375 | 0.599623
246.394 | -18.045 | -4.44618 | [26 empty] | 772.34375 | 0.480676
251.325 | -18.196 | -4.57311 | [26 empty] | 775.3125 | 0.429639
256.247 | -18.244 | -4.67497 | [26 empty] | 778.28125 | 0.426339
260.228 | -18.226 | -4.742916 | [26 empty] | 781.25 | 0.514881
266.679 | -18.427 | -4.914094 | [26 empty] | 784.21875 | 0.627011
271.259 | -18.5 | -5.018291 | [26 empty] | 787.1875 | 0.788216
276.071 | -18.641 | -5.14624 | [26 empty] | 790.15625 | 0.961607
281.454 | -18.846 | -5.304282 | [26 empty] | 793.125 | 1.144239
286.489 | -19.024 | -5.450167 | [26 empty] | 796.09375 | 1.34014
292.282 | -19.261 | -5.629644 | [26 empty] | 799.0625 | 1.444823
295.477 | -19.31 | -5.705661 | [26 empty] | 802.03125 | 1.529812
301.994 | -19.515 | -5.893413 | [26 empty] | 805 | 1.446863
306.016 | -19.555 | -5.984143 | [26 empty] | 807.96875 | 1.299081
311.461 | -19.58 | -6.098406 | [26 empty] | 810.9375 | 1.133575
316.701 | -19.966 | -6.323252 | [26 empty] | 813.90625 | 0.976808
321.54 | -19.968 | -6.420511 | [26 empty] | 816.875 | 0.8415
326.326 | -20.266 | -6.613323 | [26 empty] | 819.84375 | 0.735059
332.974 | -20.409 | -6.795666 | [26 empty] | 822.8125 | 0.656543
336.477 | -20.483 | -6.892058 | [26 empty] | 825.78125 | 0.578544
341.452 | -20.572 | -7.024351 | [26 empty] | 828.75 | 0.529652
346.5 | -20.743 | -7.18745 | [26 empty] | 831.71875 | 0.52457
351.514 | -20.915 | -7.351915 | [26 empty] | 834.6875 | 0.52445
356.832 | -21.368 | -7.624786 | [26 empty] | 837.65625 | 0.509596
361.893 | -21.695 | -7.851269 | [26 empty] | 840.625 | 0.625172
366.007 | -21.808 | -7.981881 | [26 empty] | 843.59375 | 0.698762
371.572 | -21.611 | -8.030042 | [26 empty] | 846.5625 | 0.823718
376.587 | -21.771 | -8.198676 | [26 empty] | 849.53125 | 0.960411
381.58 | -21.948 | -8.374918 | [26 empty] | 852.5 | 1.124502
386.529 | -22.114 | -8.547702 | [26 empty] | 855.46875 | 1.238215
391.638 | -22.285 | -8.727653 | [26 empty] | 858.4375 | 1.261795
396.626 | -22.463 | -8.90941 | [26 empty] | 861.40625 | 1.150021
401.695 | -22.645 | -9.096383 | [26 empty] | 864.375 | 0.973163
406.681 | -22.831 | -9.284934 | [26 empty] | 867.34375 | 0.887959
411.629 | -23.003 | -9.468702 | [26 empty] | 870.3125 | 0.757761
417.527 | -23.262 | -9.712513 | [26 empty] | 873.28125 | 0.796664
421.243 | -23.327 | -9.826335 | [26 empty] | 876.25 | 0.890093
426.841 | -23.569 | -10.060216 | [26 empty] | 879.21875 | 0.962881
431.615 | -23.739 | -10.246108 | [26 empty] | 882.1875 | 0.846411
436.782 | -23.942 | -10.457435 | [26 empty] | 885.15625 | 0.890703
441.646 | -24.12 | -10.652502 | [26 empty] | 888.125 | 0.877537
446.707 | -24.348 | -10.876422 | [26 empty] | 891.09375 | 0.876045
451.751 | -24.5 | -11.0679 | [26 empty] | 894.0625 | 0.806565
456.733 | -24.688 | -11.275824 | [26 empty] | 897.03125 | 0.726056
461.784 | -24.892 | -11.494727 | [26 empty] | 900 | 0.668516
466.779 | -25.081 | -11.707284 | [26 empty] | 902.96875 | 0.618313
471.626 | -25.271 | -11.918461 | [26 empty] | 905.9375 | 0.602653
477.037 | -25.512 | -12.170168 | [26 empty] | 908.90625 | 0.572614
481.728 | -25.679 | -12.370293 | [26 empty] | 911.875 | 0.506279
486.725 | -25.89 | -12.60131 | [26 empty] | 914.84375 | 0.466829
491.767 | -26.116 | -12.842987 | [26 empty] | 917.8125 | 0.417267
496.837 | -26.359 | -13.096126 | [26 empty] | 920.78125 | 0.363367
501.833 | -26.541 | -13.31915 | [26 empty] | 923.75 | 0.334039
506.879 | -26.757 | -13.562561 | [26 empty] | 926.71875 | 0.325328
511.888 | -26.972 | -13.806643 | [26 empty] | 929.6875 | 0.338526
516.825 | -27.182 | -14.048337 | [26 empty] | 932.65625 | 0.286497
521.844 | -27.406 | -14.301657 | [26 empty] | 935.625 | 0.265014
527.195 | -27.974 | -14.747753 | [26 empty] | 938.59375 | 0.237968
531.658 | -28.562 | -15.185216 | [26 empty] | 941.5625 | 0.191837
536.983 | -28.115 | -15.097277 | [26 empty] | 944.53125 | 0.177356
541.754 | -28.309 | -15.336514 | [26 empty] | 947.5 | 0.196963
546.867 | -28.541 | -15.608131 | [26 empty] | 950.46875 | 0.177775
551.903 | -28.79 | -15.889287 | [26 empty] | 953.4375 | 0.241021
557.631 | -29.114 | -16.234869 | [26 empty] | 956.40625 | 0.282739
561.549 | -29.243 | -16.421377 | [26 empty] | 959.375 | 0.303365
566.889 | -29.534 | -16.7425 | [26 empty] | 962.34375 | 0.335724
572.026 | -29.843 | -17.070972 | [26 empty] | 965.3125 | 0.355871
577.068 | -30.112 | -17.376672 | [26 empty] | 968.28125 | 0.314803
582.415 | -30.715 | -17.888877 | [26 empty] | 971.25 | 0.377133
587.086 | -30.537 | -17.927845 | [26 empty] | 974.21875 | 0.400549
591.993 | -30.77 | -18.215625 | [26 empty] | 977.1875 | 0.45132
597.004 | -31.034 | -18.527422 | [26 empty] | 980.15625 | 0.514714
602.003 | -31.324 | -18.857142 | [26 empty] | 983.125 | 0.580888
607.059 | -31.552 | -19.153926 | [26 empty] | 986.09375 | 0.583619
612.033 | -31.785 | -19.453469 | [26 empty] | 989.0625 | 0.595419
617.055 | -32.074 | -19.791422 | [26 empty] | 992.03125 | 0.611002
622.023 | -32.36 | -20.128664 | [26 empty] | 995 | 0.626996
626.987 | -32.634 | -20.461094 | [26 empty] | 997.96875 | 0.64204
632.13 | -32.94 | -20.822362 | [26 empty] | 1000.9375 | 0.661259
637.17 | -33.245 | -21.182717 | [26 empty] | 1003.90625 | 0.690636
641.98 | -33.509 | -21.512108 | [26 empty] | 1006.875 | 0.725832
647.08 | -33.812 | -21.879069 | [26 empty] | 1009.84375 | 0.762632
652.188 | -34.135 | -22.262437 | [26 empty] | 1012.8125 | 0.822951
657.15 | -34.45 | -22.638818 | [26 empty] | 1015.78125 | 0.891695
662.151 | -34.759 | -23.015707 | [26 empty] | 1018.75 | 0.96908
667.6 | -35.121 | -23.44678 | [26 empty] | 1021.71875 | 1.04577
672.858 | -37.403 | -25.166908 | [26 empty] | 1024.6875 | 1.125051
677.082 | -44.014 | -29.801087 | [26 empty] | 1027.65625 | 1.170023
682.19 | -44.722 | -30.508901 | [26 empty] | 1030.625 | 1.189419
686.998 | -45.066 | -30.960252 | [26 empty] | 1033.59375 | 1.187441
692.748 | -45.309 | -31.387719 | [26 empty] | 1036.5625 | 1.185419
697.442 | -45.299 | -31.593425 | [26 empty] | 1039.53125 | 1.166825
702.228 | -45.318 | -31.823569 | [26 empty] | 1042.5 | 1.154339
707.356 | -45.786 | -32.387002 | [26 empty] | 1045.46875 | 1.15615
712.174 | -46.188 | -32.893893 | [26 empty] | 1048.4375 | 1.180173
717.344 | -46.566 | -33.403841 | [26 empty] | 1051.40625 | 1.222731
722.259 | -46.844 | -33.833501 | [26 empty] | 1054.375 | 1.287194
727.332 | -46.924 | -34.129327 | [26 empty] | 1057.34375 | 1.342777
732.368 | -41.642 | -30.497268 | [26 empty] | 1060.3125 | 1.388914
737.308 | -39.349 | -29.012332 | [26 empty] | 1063.28125 | 1.416373
742.226 | -39.761 | -29.511648 | [26 empty] | 1066.25 | 1.367272
747.237 | -40.166 | -30.013521 | [26 empty] | 1069.21875 | 1.224077
752.251 | -40.507 | -30.471431 | [26 empty] | 1072.1875 | 0.996629
757.23 | -40.895 | -30.966921 | [26 empty] | 1075.15625 | 0.78584
762.238 | -41.263 | -31.452227 | [26 empty] | 1078.125 | 0.555933
767.362 | -41.648 | -31.959093 | [26 empty] | 1081.09375 | 0.360926
772.289 | -41.996 | -32.433049 | [26 empty] | 1084.0625 | 0.23556
777.447 | -42.409 | -32.97075 | [26 empty] | 1087.03125 | 0.202937
782.27 | -42.729 | -33.425615 | [26 empty] | 1090 | 0.156208
787.34 | -43.119 | -33.949313 | [26 empty] | 1092.96875 | 0.123523
792.237 | -43.495 | -34.458348 | [26 empty] | 1095.9375 | 0.102
797.298 | -43.893 | -34.995801 | [26 empty] | 1098.90625 | 0.087575
802.34 | -44.299 | -35.54286 | [26 empty] | 1101.875 | 0.076673
807.482 | -44.732 | -36.120285 | [26 empty] | 1104.84375 | 0.069218
812.332 | -45.123 | -36.654857 | [26 empty] | 1107.8125 | 0.064904
817.397 | -45.507 | -37.197285 | [26 empty] | 1110.78125 | 0.061544
822.936 | -46.046 | -37.892911 | [26 empty] | 1113.75 | 0.059626
828.045 | -56.609 | -46.874799 | [26 empty] | 1116.71875 | 0.058439
832.062 | -46.82 | -38.957143 | [26 empty] | 1119.6875 | 0.057858
837.539 | -47.29 | -39.607219 | [26 empty] | 1122.65625 | 0.057854
842.307 | -47.636 | -40.124136 | [26 empty] | 1125.625 | 0.058641
847.339 | -48.108 | -40.763785 | [26 empty] | 1128.59375 | 0.058972
852.47 | -48.628 | -41.453911 | [26 empty] | 1131.5625 | 0.059693
857.738 | -49.136 | -42.145814 | [26 empty] | 1134.53125 | 0.060564
862.241 | -49.449 | -42.636955 | [26 empty] | 1137.5 | 0.061117
867.694 | -50.002 | -43.386435 | [26 empty] | 1140.46875 | 0.061892
872.559 | -50.431 | -44.004023 | [26 empty] | 1143.4375 | 0.062465
877.679 | -50.88 | -44.656308 | [26 empty] | 1146.40625 | 0.062176
882.521 | -51.26 | -45.238026 | [26 empty] | 1149.375 | 0.061851
887.186 | -51.635 | -45.809849 | [26 empty] | 1152.34375 | 0.060457
892.56 | -52.124 | -46.523797 | [26 empty] | 1155.3125 | 0.058378
897.852 | -52.612 | -47.237789 | [26 empty] | 1158.28125 | 0.056714
902.891 | -52.943 | -47.801758 | [26 empty] | 1161.25 | 0.05523
907.443 | -53.275 | -48.344026 | [26 empty] | 1164.21875 | 0.05306
912.554 | -53.729 | -49.030614 | [26 empty] | 1167.1875 | 0.051769
917.603 | -54.179 | -49.714813 | [26 empty] | 1170.15625 | 0.052142
923.11 | -54.747 | -50.537503 | [26 empty] | 1173.125 | 0.054185
927.551 | -55.08 | -51.089509 | [26 empty] | 1176.09375 | 0.05925
932.62 | -55.589 | -51.843413 | [26 empty] | 1179.0625 | 0.067871
937.713 | -56.073 | -52.580381 | [26 empty] | 1182.03125 | 0.07942
942.766 | -56.589 | -53.350185 | [26 empty] | 1185 | 0.093066
947.609 | -57.021 | -54.033613 | [26 empty] | 1187.96875 | 0.107742
958.282 | -65.21 | -62.489569 | [26 empty] | 1190.9375 | 0.122502
957.671 | -61.369 | -58.771312 | [26 empty] | 1193.90625 | 0.129969
962.7 | -62.015 | -59.701841 | [26 empty] | 1196.875 | 0.137366
967.708 | -62.599 | -60.577553 | [26 empty] | 1199.84375 | 0.162451
972.744 | -62.99 | -61.273145 | [26 empty] | 1202.8125 | 0.172775
977.716 | -63.457 | -62.042924 | [26 empty] | 1205.78125 | 0.181208
982.75 | -64.055 | -62.950051 | [26 empty] | 1208.75 | 0.184947
987.693 | -64.627 | -63.831636 | [26 empty] | 1211.71875 | 0.18523
992.768 | -65.071 | -64.600407 | [26 empty] | 1214.6875 | 0.178287
997.769 | -65.538 | -65.391785 | [26 empty] | 1217.65625 | 0.165884
1002.768 | -66.032 | -66.214777 | [26 empty] | 1220.625 | 0.149485
1007.826 | -66.481 | -67.00128 | [26 empty] | 1223.59375 | 0.130921
1012.762 | -67.009 | -67.864169 | [26 empty] | 1226.5625 | 0.1131
1017.813 | -67.588 | -68.791945 | [26 empty] | 1229.53125 | 0.09545
1022.904 | -67.952 | -69.508373 | [26 empty] | 1232.5 | 0.07706
1027.804 | -68.442 | -70.344961 | [26 empty] | 1235.46875 | 0.062998
1032.969 | -69.057 | -71.33374 | [26 empty] | 1238.4375 | 0.049986
1037.857 | -69.758 | -72.398829 | [26 empty] | 1241.40625 | 0.037263
1042.944 | -70.293 | -73.311663 | [26 empty] | 1244.375 | 0.030552
1047.88 | -70.566 | -73.9447 | [26 empty] | 1247.34375 | 0.023127
1052.9 | -71.185 | -74.950687 | [26 empty] | 1250.3125 | 0.017989
1057.885 | -71.552 | -75.693788 | [26 empty] | 1253.28125 | 0.012883
1062.867 | -72.182 | -76.719866 | [26 empty] | 1256.25 | 0
1067.892 | -72.673 | -77.606915 | [26 empty] | 1259.21875 | 0
1072.921 | -73.194 | -78.53138 | [26 empty] | 1262.1875 | 0
1077.836 | -74.01 | -79.770642 | [26 empty] | 1265.15625 | 0
1082.909 | -74.75 | -80.947448 | [26 empty] | 1268.125 | 0
1088.001 | -75.182 | -81.798091 | [26 empty] | 1271.09375 | 0
1092.924 | -75.713 | -82.748555 | [26 empty] | 1274.0625 | 0
1098.006 | -76.133 | -83.594491 | [26 empty] | 1277.03125 | 0
1102.957 | -76.561 | -84.443491 | [26 empty] | 1280 | 0
1108.029 | -77.02 | -85.340394 | [26 empty] | 1282.96875 | 0
1113.023 | -77.423 | -86.17358 | [26 empty] | 1285.9375 | 0
1118.012 | -77.879 | -87.069657 | [26 empty] | 1288.90625 | 0
1123.021 | -78.06 | -87.663019 | [26 empty] | 1291.875 | 0
1128.045 | -78.725 | -88.805343 | [26 empty] | 1294.84375 | 0
1133.06 | -79.218 | -89.758747 | [26 empty] | 1297.8125 | 0
1137.942 | -79.942 | -90.969359
1143.266 | -79.869 | -91.311512
1148.091 | -80.143 | -92.011457
1152.949 | -80.926 | -93.303551
1157.973 | -81.815 | -94.739561
1163.288 | -82.244 | -95.673458
1168.055 | -82.713 | -96.613333
1173.137 | -83.217 | -97.624942
1178.091 | -83.757 | -98.673368
1183.112 | -84.299 | -99.735158
1188.047 | -84.936 | -100.90796
1192.764 | -86.331 | -102.972509
1198.402 | -87.175 | -104.470694
1202.584 | -87.646 | -105.401677
1208.073 | -90.045 | -108.780933
1213.114 | -90.79 | -110.13862
1218.196 | -91.23 | -111.136021
1223.105 | -91.732 | -112.197868
1228.344 | -92.205 | -113.259459
1233.684 | -92.542 | -114.167585
1238.119 | -92.886 | -115.003921
1243.183 | -93.427 | -116.146858
1248.093 | -94.389 | -117.80625
1253.212 | -95.096 | -119.175448
1258.626 | -95.772 | -120.541129
1263.209 | -96.157 | -121.466388
1268.524 | -97.11 | -123.186366
1273.489 | -97.884 | -124.654197
1278.306 | -98.363 | -125.738013
1283.177 | -98.806 | -126.785587
1288.311 | -99.796 | -128.568285
1293.22 | -100.553 | -130.037151
1298.501 | -101.32 | -131.564121
1303.535 | -101.898 | -132.827609
1308.371 | -102.417 | -133.999433
1313.11 | -103.107 | -135.390833
1318.5 | -103.869 | -136.951277
1323.252 | -104.37 | -138.107811
1328.245 | -105.186 | -139.712779
1333.724 | -106.217 | -141.664162
1338.22 | -107.002 | -143.192216
1343.328 | -107.675 | -144.642842
1348.717 | -108.638 | -146.521917
1353.704 | -109.559 | -148.310457
1358.46 | -109.95 | -149.362677
1363.426 | -110.595 | -150.788098
1368.919 | -111.701 | -152.909621
1373.463 | -112.475 | -154.480251
1378.68 | -113.662 | -156.703526
1383.288 | -114.426 | -158.284113
1388.443 | -115.091 | -159.797293
1393.412 | -116.16 | -161.858738
1401.48 | -102.738 | -143.985252
1403.441 | -99.378 | -139.47116
1408.673 | -99.946 | -140.791232
1413.309 | -100.59 | -142.164752
1418.286 | -101.569 | -144.053891
1423.596 | -101.922 | -145.095752
1428.585 | -102.228 | -146.041387
1433.852 | -102.877 | -147.510392
1438.637 | -103.372 | -148.714784
1444.284 | -104.106 | -150.35863
1448.613 | -104.356 | -151.171458
1453.513 | -105.03 | -152.66247
1458.669 | -105.806 | -154.335932
1463.916 | -105.416 | -154.320169
1468.563 | -106.079 | -155.783694
1473.64 | -106.834 | -157.434856
1478.735 | -107.06 | -158.313369
1483.768 | -107.922 | -160.13121
1488.818 | -108.387 | -161.368517
1495.267 | -102.558 | -153.351593
1498.784 | -102.216 | -153.199705
1503.891 | -102.343 | -153.912717
1508.848 | -102.494 | -154.647867
1513.966 | -102.534 | -155.23299
1519.263 | -102.608 | -155.888538
1523.777 | -102.881 | -156.767702
1528.831 | -103.306 | -157.937415
1533.81 | -103.735 | -159.10978
1538.736 | -104.385 | -160.620957
1543.751 | -105.16 | -162.340855
1548.964 | -105.687 | -163.705358
1553.789 | -106 | -164.701634
1558.845 | -106.512 | -166.035699
1563.584 | -107.16 | -167.553661
1568.984 | -108.004 | -169.456548
1573.86 | -108.919 | -171.423257
1578.819 | -109.222 | -172.441769
1583.879 | -109.775 | -173.870317
1589.001 | -110.396 | -175.419354
1593.859 | -111.122 | -177.1128
1598.813 | -111.399 | -178.106169
1604.091 | -111.911 | -179.515428
1609.109 | -112.515 | -181.048899
1613.689 | -112.776 | -181.985391
1619.391 | -113.723 | -184.162003
1624.219 | -112.951 | -183.45716
1628.81 | -112.899 | -183.89102
1633.596 | -113.5 | -185.413146
1639.476 | -113.922 | -186.772385
1643.794 | -114.136 | -187.616072
1649.127 | -114.613 | -189.011393
1654.063 | -114.938 | -190.114693
1659.214 | -115.536 | -191.698949
1664.339 | -116.06 | -193.163184
1669.43 | -116.83 | -195.039507
1674.074 | -117.186 | -196.178036
1679.162 | -117.034 | -196.519046
1684.446 | -118.082 | -198.902753
1689.219 | -117.28 | -198.111604
1694.212 | -117.263 | -198.668382
1699.32 | -117.467 | -199.614022
1704.316 | -118.222 | -201.487646
1709.322 | -117.953 | -201.619658
1714.327 | -117.648 | -201.687143
1719.363 | -117.211 | -201.528257
1724.346 | -117.015 | -201.774347
1729.427 | -117.177 | -202.649068
1734.407 | -118.349 | -205.265334
1739.404 | -118.556 | -206.216781
1744.405 | -118.205 | -206.197393
1749.43 | -117.786 | -206.058362
1754.43 | -117.393 | -205.957801
1759.455 | -117.233 | -206.266188
1764.467 | -117.117 | -206.649082
1769.486 | -116.897 | -206.847605
1774.479 | -116.623 | -206.945064
1779.503 | -116.576 | -207.447342
1784.507 | -116.304 | -207.545302
1789.52 | -116.094 | -207.752535
1794.53 | -116.329 | -208.75588
1799.534 | -116.321 | -209.323594
1804.551 | -115.638 | -208.674669
1809.554 | -115.286 | -208.616242
1814.561 | -114.309 | -207.420653
1819.577 | -112.699 | -205.064508
1824.587 | -113.467 | -207.030413
1829.601 | -113.296 | -207.286475
1834.61 | -113.216 | -207.707206
1839.641 | -113.883 | -209.503836
1844.637 | -113.404 | -209.189214
1849.851 | -63.368 | -117.221358
1807.126 | -63.112 | -114.051336
1859.71 | -2.747 | -5.108623
1864.674 | -1.604 | -2.990937
1869.688 | -1.142 | -2.135184
1874.701 | -1.122 | -2.103415
1879.706 | -0.989 | -1.859029
1884.716 | -0.925 | -1.743362
1889.728 | -0.865 | -1.634615
1894.738 | -0.847 | -1.604843
1899.746 | -0.832 | -1.580589
1904.76 | -0.905 | -1.723808
1909.77 | -0.885 | -1.690146
1914.781 | -0.853 | -1.633308
1919.787 | -0.807 | -1.549268
1924.798 | -0.816 | -1.570635
1929.806 | -0.858 | -1.655774
1934.822 | -0.799 | -1.545923
1939.828 | -0.774 | -1.501427
1944.834 | -0.832 | -1.618102
1949.847 | -0.875 | -1.706116
1954.859 | -0.75 | -1.466144
1959.863 | -0.731 | -1.43266
1964.877 | -0.722 | -1.418641
1969.885 | -0.787 | -1.550299
1974.897 | -0.723 | -1.427851
1979.905 | -0.736 | -1.45721
1984.917 | -0.792 | -1.572054
1989.929 | -0.784 | -1.560104
1994.945 | -0.739 | -1.474264
1999.948 | -0.718 | -1.435963